## Sheet1
Filter No. | 50% on | 50% off | CWL | FWHM | T (pk)
1 | 18.421 | 18.782 | 18.6015 | 0.361 | 50.248
2 | 18.449 | 18.801 | 18.625 | 0.352 | 50.788
3 | 18.445 | 18.803 | 18.624 | 0.358 | 50.926
4 | 18.415 | 18.774 | 18.5945 | 0.359 | 49.938
5 | 18.403 | 18.764 | 18.5835 | 0.361 | 51.236
6 | 18.415 | 18.77 | 18.5925 | 0.355 | 51.456
7 | 18.45 | 18.811 | 18.6305 | 0.361 | 51.342
8 | 18.415 | 18.776 | 18.5955 | 0.361 | 49.618
9 | 18.432 | 18.801 | 18.6165 | 0.369 | 49.51
10 | 18.453 | 18.812 | 18.6325 | 0.359 | 51.574
11 | 18.399 | 18.765 | 18.582 | 0.366 | 51.23
12 | 18.448 | 18.823 | 18.6355 | 0.375 | 49.291
13 | 18.433 | 18.806 | 18.6195 | 0.373 | 49.951
14 | 18.448 | 18.809 | 18.6285 | 0.361 | 49.014
W/L | Transmission
16994.28 | 0
17001.25 | 0
17008.21 | -0.7208033
17015.19 | -0.7782678
17022.17 | -0.8026001
17029.16 | -0.794
17036.16 | -0.7553231
17043.16 | -0.6913692
17050.16 | -0.6079064
17057.17 | -0.5109022
17064.19 | -0.4064047
17071.21 | -0.3012247
17078.24 | -0.2040268
17085.27 | -0.126003
17092.31 | -0.08020554
17099.36 | -0.07905621
17106.41 | -0.1304076
17113.47 | -0.2334301
17120.53 | -0.3760776
17127.6 | -0.5356498
17134.67 | -0.6829917
17141.75 | -0.7894652
17148.84 | -0.8345558
17155.93 | -0.8114619
17163.03 | -0.7285963
17170.13 | -0.606463
17177.24 | -0.4711634
17184.36 | -0.3470139
17191.48 | -0.250873
17198.61 | -0.1898008
17205.74 | -0.1621413
17212.88 | -0.1607648
17220.02 | -0.1766209
17227.18 | -0.2011077
17234.33 | -0.22678
17241.5 | -0.2469795
17248.67 | -0.2555003
17255.84 | -0.2471352
17263.02 | -0.2191298
17270.21 | -0.1727197
17277.4 | -0.1135826
17284.6 | -0.05046269
17291.8 | 0.007787858
17299.01 | 0.05548729
17306.23 | 0.09206568
17313.46 | 0.1215542
17320.68 | 0.1497409
17327.92 | 0.1803458
17335.16 | 0.2121642
17342.41 | 0.2387395
17349.66 | 0.2509478
17356.92 | 0.2413894
17364.19 | 0.2084462
17371.46 | 0.1578855
17378.73 | 0.1010711
17386.02 | 0.05058129
17393.31 | 0.01533604
17400.6 | -0.002493639
17407.9 | -0.007461515
17415.21 | -0.007887735
17422.53 | -0.01146457
17429.85 | -0.02149453
17437.17 | -0.03541698
17444.51 | -0.04610286
17451.85 | -0.04506545
17459.19 | -0.0259418
17466.54 | 0.01329028
17473.9 | 0.07003609
17481.26 | 0.1383921
17488.63 | 0.2110124
17496.01 | 0.2805503
17503.39 | 0.3402735
17510.78 | 0.3841841
17518.18 | 0.4073484
17525.57 | 0.4069061
17532.98 | 0.383557
17540.4 | 0.3426692
17547.82 | 0.2939626
17555.24 | 0.2492155
17562.68 | 0.2184408
17570.11 | 0.2059852
17577.56 | 0.2084334
17585.01 | 0.2156529
17592.47 | 0.2149113
17599.93 | 0.1964531
17607.4 | 0.1580698
17614.88 | 0.1065629
17622.36 | 0.05538592
17629.85 | 0.01947993
17637.35 | 0.009532784
17644.85 | 0.02807685
17652.36 | 0.06892427
17659.87 | 0.1199163
17667.39 | 0.1675767
17674.92 | 0.2016484
17682.46 | 0.2178631
17689.99 | 0.2182936
17697.54 | 0.2097399
17705.1 | 0.2012185
17712.66 | 0.2016054
17720.22 | 0.2179423
17727.8 | 0.2543098
17735.37 | 0.3109026
17742.96 | 0.3831754
17750.55 | 0.4614405
17758.15 | 0.5316727
17765.75 | 0.5781343
17773.37 | 0.5876989
17780.99 | 0.5547452
17788.61 | 0.4847617
17796.24 | 0.3948559
17803.88 | 0.3103324
17811.52 | 0.2580418
17819.18 | 0.2586222
17826.83 | 0.3203813
17834.5 | 0.4370547
17842.17 | 0.5902198
17849.85 | 0.7553661
17857.53 | 0.9093389
17865.22 | 1.036565
17872.92 | 1.13216
17880.62 | 1.201274
17888.33 | 1.255354
17896.05 | 1.306905
17903.77 | 1.364634
17911.5 | 1.430492
17919.24 | 1.499314
17926.98 | 1.560848
17934.73 | 1.603267
17942.49 | 1.616979
17950.25 | 1.597577
17958.03 | 1.547087
17965.8 | 1.473145
17973.59 | 1.386444
17981.38 | 1.297405
17989.18 | 1.213419
17996.98 | 1.137817
18004.79 | 1.071032
18012.61 | 1.013436
18020.43 | 0.9685166
18028.27 | 0.9447861
18036.1 | 0.9551445
18043.95 | 1.013565
18051.8 | 1.130166
18059.66 | 1.306673
18067.53 | 1.534296
18075.4 | 1.795139
18083.28 | 2.066736
18091.16 | 2.327983
18099.06 | 2.564127
18106.96 | 2.76894
18114.87 | 2.943543
18122.78 | 3.092907
18130.7 | 3.222097
18138.63 | 3.334285
18146.56 | 3.431462
18154.5 | 3.51728
18162.45 | 3.600234
18170.41 | 3.695162
18178.37 | 3.82182
18186.34 | 4.000713
18194.32 | 4.247711
18202.3 | 4.569541
18210.29 | 4.961865
18218.29 | 5.410528
18226.29 | 5.895391
18234.3 | 6.395461
18242.32 | 6.893807
18250.35 | 7.381321
18258.38 | 7.858712
18266.42 | 8.336654
18274.47 | 8.834015
18282.52 | 9.374211
18290.58 | 9.97987
18298.65 | 10.66664
18306.73 | 11.43776
18314.81 | 12.28152
18322.9 | 13.17324
18330.99 | 14.08215
18339.1 | 14.98113
18347.21 | 15.85618
18355.33 | 16.71193
18363.45 | 17.57092
18371.59 | 18.46652
18379.72 | 19.43194
18387.87 | 20.48928
18396.03 | 21.64286
18404.19 | 22.87927
18412.36 | 24.17384
18420.53 | 25.5001
18428.72 | 26.83806
18436.91 | 28.17803
18445.1 | 29.51905
18453.31 | 30.86395
18461.52 | 32.21391
18469.74 | 33.56563
18477.97 | 34.91217
18486.2 | 36.24644
18494.44 | 37.56504
18502.69 | 38.86969
18510.95 | 40.16536
18519.21 | 41.45558
18527.49 | 42.73708
18535.76 | 43.99635
18544.05 | 45.20946
18552.35 | 46.34558
18560.64 | 47.37232
18568.95 | 48.26134
18577.27 | 48.99216
18585.59 | 49.55398
18593.92 | 49.94536
18602.26 | 50.17272
18610.61 | 50.24798
18618.96 | 50.18552
18627.32 | 49.99869
18635.69 | 49.69584
18644.06 | 49.27721
18652.45 | 48.73317
18660.84 | 48.04582
18669.23 | 47.19354
18677.64 | 46.15829
18686.06 | 44.93303
18694.48 | 43.52702
18702.9 | 41.96643
18711.34 | 40.28982
18719.78 | 38.53954
18728.23 | 36.75205
18736.69 | 34.95073
18745.16 | 33.14384
18753.63 | 31.32825
18762.12 | 29.49729
18770.6 | 27.64948
18779.1 | 25.7946
18787.61 | 23.95506
18796.12 | 22.16239
18804.64 | 20.45052
18813.17 | 18.84899
18821.7 | 17.37823
18830.25 | 16.04825
18838.8 | 14.85979
18847.36 | 13.80634
18855.93 | 12.87551
18864.5 | 12.04942
18873.08 | 11.30505
18881.68 | 10.61591
18890.27 | 9.955703
18898.88 | 9.303542
18907.49 | 8.648822
18916.11 | 7.993796
18924.74 | 7.352413
18933.38 | 6.745603
18942.03 | 6.194529
18950.68 | 5.714233
18959.34 | 5.30981
18968.01 | 4.976111
18976.69 | 4.70043
18985.37 | 4.466577
18994.07 | 4.258587
19002.77 | 4.062998
19011.48 | 3.869678
19020.19 | 3.671854
19028.92 | 3.466073
19037.65 | 3.252378
19046.39 | 3.034264
19055.14 | 2.81779
19063.9 | 2.609476
19072.66 | 2.413428
19081.43 | 2.228848
19090.21 | 2.049403
19099 | 1.865415
19107.8 | 1.668532
19116.61 | 1.457159
19125.42 | 1.240152
19134.24 | 1.036674
19143.08 | 0.8715989
19151.91 | 0.7677169
19160.76 | 0.7374746
19169.61 | 0.7773471
19178.47 | 0.8670161
19187.34 | 0.9737357
19196.22 | 1.060425
19205.11 | 1.094928
19214.01 | 1.057763
19222.91 | 0.9463419
19231.82 | 0.7747906
19240.74 | 0.5697844
19249.67 | 0.3638692
19258.61 | 0.1882764
19267.55 | 0.06702788
19276.51 | 0.01337159
19285.47 | 0.02879966
19294.44 | 0.1043477
19303.42 | 0.2236253
19312.4 | 0.3668363
19321.4 | 0.5148622
19330.4 | 0.6524071
19339.41 | 0.7694845
19348.43 | 0.8611454
19357.46 | 0.9260514
19366.5 | 0.9648694
19375.54 | 0.9793364
19384.6 | 0.9722544
19393.66 | 0.9479784
19402.73 | 0.9125155
19411.81 | 0.8725272
19420.9 | 0.8331996
19429.99 | 0.7958419
19439.1 | 0.7565546
19448.22 | 0.7071357
19457.34 | 0.6384946
19466.47 | 0.5456148
19475.61 | 0.4320584
19484.75 | 0.3117167
19493.91 | 0.2063106
19503.07 | 0.1388944
19512.25 | 0.1255366
19521.43 | 0.1684452
19530.62 | 0.2534142
19539.82 | 0.3528152
19549.03 | 0.4332442
19558.25 | 0.4653219
19567.47 | 0.4324413
19576.7 | 0.3356259
19585.95 | 0.1929029
19595.2 | 0.03343687
19604.46 | -0.1114997
19613.73 | -0.2175607
19623.01 | -0.2733669
19632.29 | -0.281848
19641.59 | -0.2569413
19650.89 | -0.2172469
19660.21 | -0.1790986
19669.53 | -0.1515196
19678.86 | -0.1347424
19688.2 | -0.1225959
19697.55 | -0.1075849
19706.91 | -0.08643688
19716.27 | -0.06364958
19725.65 | -0.05123667
19735.03 | -0.06434235
19744.43 | -0.1142472
19753.83 | -0.2017688
19763.24 | -0.3142494
19772.66 | -0.4278982
19782.09 | -0.5149204
19791.53 | -0.5528398
19800.97 | -0.5325801
19810.43 | -0.4622843
19819.9 | -0.3652472
19829.37 | -0.2723711
19838.85 | -0.2117047
19848.34 | -0.1989621
19857.85 | -0.2326321
19867.36 | -0.2953541
19876.87 | -0.360705
19886.4 | -0.4026095
19895.94 | -0.4039099
19905.49 | -0.3612207
19915.05 | -0.2847276
19924.61 | -0.1935754
19934.19 | -0.1091064
19943.77 | -0.04866653
19953.36 | -0.02182807
19962.96 | -0.02939949
19972.58 | -0.06448543
19982.2 | -0.1145961
19991.83 | -0.1641863
20001.47 | -0.1974574
20011.11 | -0.2013786
20020.77 | -0.1685946
20030.44 | -0.09949352
20040.12 | -0.002564715
20049.8 | 0.1074867
20059.5 | 0.2136429
20069.2 | 0.3013684
20078.91 | 0.3625629
20088.64 | 0.3970171
20098.37 | 0.4106801
20108.11 | 0.411514
20117.87 | 0.4049588
20127.63 | 0.3912811
20137.4 | 0.3661596
20147.18 | 0.3242093
20156.97 | 0.2636234
20166.77 | 0.1894478
20176.58 | 0.1135663
20186.39 | 0.0510025
20196.22 | 0.01394969
20206.06 | 0.006152388
20215.91 | 0.02030651
20225.76 | 0.03994437
20235.63 | 0.04534729
20245.51 | 0.02121256
20255.39 | -0.03701449
20265.28 | -0.1206748
20275.19 | -0.2100917
20285.11 | -0.2805399
20295.03 | -0.30959
20304.96 | -0.2833854
20314.91 | -0.2000238
20324.86 | -0.0693815
20334.83 | 0.09009744
20344.8 | 0.2562834
20354.78 | 0.4082962
20364.77 | 0.5302162
20374.77 | 0.6129994
20384.79 | 0.6547046
20394.81 | 0.6595463
20404.84 | 0.6363408
20414.88 | 0.5967669
20424.93 | 0.5536719
20435 | 0.519497
20445.07 | 0.5047749
20455.15 | 0.5165991
20465.24 | 0.5570067
20475.34 | 0.6214327
20485.45 | 0.6977585
20495.57 | 0.7667964
20505.7 | 0.8050111
20515.85 | 0.7896554
20526 | 0.7053549
20536.16 | 0.5501111
20546.33 | 0.3383366
20556.51 | 0.09930744
20566.7 | -0.1290629
20576.9 | -0.3095732
20587.12 | -0.4154944
20597.34 | -0.4376621
20607.57 | -0.3864219
20617.81 | -0.2875498
20628.07 | -0.1735237
20638.33 | -0.0735378
20648.6 | -0.006190049
20658.89 | 0.02262748
20669.18 | 0.01678482
20679.48 | -0.0155544
20689.8 | -0.0665783
20700.12 | -0.1303052
20710.46 | -0.2006712
20720.8 | -0.2681035
20731.15 | -0.3175094
20741.52 | -0.3300526
20751.9 | -0.2890795
20762.28 | -0.1880697
20772.68 | -0.03682191
20783.09 | 0.1377114
20793.51 | 0.2974415
20803.93 | 0.4044774
20814.37 | 0.433711
20824.82 | 0.3817648
20835.28 | 0.2686936
20845.75 | 0.1316844
20856.23 | 0.01314459
20866.72 | -0.05236425
20877.22 | -0.04776685
20887.73 | 0.02321124
20898.26 | 0.1393659
20908.79 | 0.2699649
20919.33 | 0.3840926
20929.89 | 0.4582713
20940.45 | 0.4804263
20951.03 | 0.4498955
20961.62 | 0.3746133
20972.21 | 0.2672781
20982.82 | 0.1421307
20993.44 | 0.01313248
21004.07 | -0.1066108
21014.71 | -0.2049561
21025.37 | -0.2712066
21036.02 | -0.2974109
21046.7 | -0.2803125
21057.38 | -0.2232477
21068.08 | -0.1370806
21078.78 | -0.03942745
21089.5 | 0.04810638
21100.22 | 0.1043099
21110.96 | 0.1134332
21121.71 | 0.06956973
21132.47 | -0.02107192
21143.24 | -0.1410884
21154.02 | -0.2662095
21164.82 | -0.3720816
21175.62 | -0.4414326
21186.44 | -0.4690634
21197.26 | -0.4626808
21208.1 | -0.4391372
21218.95 | -0.4175519
21229.8 | -0.4121179
21240.68 | -0.4275119
21251.56 | -0.4585607
21262.45 | -0.4938533
21273.35 | -0.521239
21284.27 | -0.5324959
21295.2 | -0.5251579
21306.13 | -0.5011153
21317.08 | -0.4632661
21328.04 | -0.4124057
21339.01 | -0.3462657
21349.99 | -0.2613381
21360.99 | -0.1564938
21372 | -0.0362851
21383.01 | 0.08814173
21394.04 | 0.2013627
21405.08 | 0.2883122
21416.13 | 0.3390334
21427.19 | 0.3512494
21438.26 | 0.3295789
21449.35 | 0.2819433
21460.44 | 0.215106
21471.55 | 0.1316435
21482.67 | 0.02983694
21493.8 | -0.09357295
21504.95 | -0.2393105
21516.1 | -0.4024116
21527.26 | -0.5717595
21538.44 | -0.7326691
21549.63 | -0.871228
21560.83 | -0.9781922
21572.05 | -1.050559
21583.27 | -1.090302
21594.5 | -1.10131
21605.75 | -1.086366
21617.01 | -1.045798
21628.28 | -0.9783518
21639.56 | -0.8834655
21650.86 | -0.7635098
21662.16 | -0.6245835
21673.48 | -0.4754018
21684.81 | -0.3249484
21696.15 | -0.1802616
21707.5 | -0.04557755
21718.87 | 0.07681263
21730.25 | 0.1847358
21741.64 | 0.2746914
21753.04 | 0.3419051
21764.45 | 0.3820403
21775.87 | 0.3936795
21787.31 | 0.3801661
21798.76 | 0.3496559
21810.22 | 0.3130393
21821.69 | 0.2804194
21833.18 | 0.2575708
21844.68 | 0.2439729
21856.18 | 0.2333651
21867.71 | 0.2165099
21879.24 | 0.184648
21890.79 | 0.1318638
21902.35 | 0.05548736
21913.91 | -0.04490987
21925.5 | -0.1685229
21937.09 | -0.3131326
21948.7 | -0.4735874
21960.32 | -0.6399445
21971.95 | -0.7969041
21983.59 | -0.9258123
21995.25 | -1.009189
22006.92 | -1.036124
22018.6 | -1.005984
22030.29 | -0.9284449
22042 | -0.8194988
22053.72 | -0.6949778
22065.44 | -0.5642576
22077.19 | -0.4268705
22088.95 | -0.2736903
22100.71 | -0.09247068
22112.5 | 0.1244908
22124.29 | 0.3739096
22136.09 | 0.6392049
22147.91 | 0.8934243
22159.75 | 1.106235
22171.59 | 1.252209
22183.45 | 1.317314
22195.31 | 1.301464
22207.2 | 1.216785
22219.09 | 1.082942
22231 | 0.9217328
22242.92 | 0.7528666
22254.85 | 0.5918509
22266.8 | 0.4497396
22278.76 | 0.3338583
22290.72 | 0.2485678
22302.71 | 0.1955349
22314.71 | 0.1735561
22326.72 | 0.1783111
22338.74 | 0.2024545
22350.78 | 0.236236
22362.82 | 0.2686009
22374.89 | 0.2886195
22386.97 | 0.2870511
22399.05 | 0.2578975
22411.15 | 0.199716
22423.26 | 0.1164133
22435.39 | 0.01710496
22447.54 | -0.08528543
22459.69 | -0.1767695
22471.85 | -0.2458995
22484.03 | -0.2871528
22496.23 | -0.3026694
22508.43 | -0.3012384
22520.65 | -0.29445
22532.89 | -0.2913143
22545.13 | -0.2935919
22557.39 | -0.294039
22569.66 | -0.2786331
22581.95 | -0.2321021
22594.25 | -0.1445649
22606.56 | -0.01654701
22618.89 | 0.1397328
22631.23 | 0.303374
22643.58 | 0.4509649
22655.95 | 0.5635046
22668.33 | 0.6313644
22680.72 | 0.6554171
22693.13 | 0.6441618
22705.55 | 0.6084698
22717.98 | 0.5565289
22730.43 | 0.4911789
22742.89 | 0.4104966
22755.37 | 0.3108906
22767.86 | 0.1909168
22780.37 | 0.05383979
22792.88 | -0.09227175
22805.41 | -0.2368239
22817.95 | -0.3700567
22830.51 | -0.4857393
22843.09 | -0.5819308
22855.67 | -0.6595994
22868.27 | -0.7199298
22880.88 | -0.7617514
22893.51 | -0.7804441
22906.15 | -0.7690251
22918.81 | -0.7211118
22931.48 | -0.6345452
22944.16 | -0.5140543
22956.86 | -0.3716213
22969.57 | -0.2240807
22982.29 | -0.08860556
22995.03 | 0.02234507
23007.79 | 0.1047234
23020.55 | 0.163768
23033.34 | 0.2116042
23046.14 | 0.2623071
23058.94 | 0.3260997
23071.77 | 0.4047821
23084.61 | 0.4901834
23097.46 | 0.5664301
23110.33 | 0.6153746
23123.21 | 0.6232467
23136.11 | 0.586015
23149.02 | 0.5113588
23161.94 | 0.4163615
23174.89 | 0.3215971
23187.84 | 0.2437352
23200.81 | 0.1894646
23213.79 | 0.1531893
23226.79 | 0.1194812
23239.8 | 0.06943394
23252.83 | -0.01140618
23265.87 | -0.1264151
23278.93 | -0.265024
23291.99 | -0.4047708
23305.08 | -0.5176047
23318.18 | -0.578138
23331.29 | -0.5709066
23344.43 | -0.4944445
23357.57 | -0.3614702
23370.73 | -0.1957825
23383.9 | -0.0270372
23397.09 | 0.1153825
23410.29 | 0.2082213
23423.52 | 0.2387671
23436.75 | 0.206838
23450 | 0.1238823
23463.26 | 0.009462775
23476.54 | -0.1139864
23489.83 | -0.2268545
23503.14 | -0.3170417
23516.46 | -0.3822173
23529.8 | -0.4287381
23543.16 | -0.4674268
23556.53 | -0.5077397
23569.91 | -0.5526496
23583.31 | -0.5963227
23596.73 | -0.6255494
23610.15 | -0.6244487
23623.6 | -0.580704
23637.06 | -0.4908713
23650.54 | -0.3624762
23664.03 | -0.2118671
23677.54 | -0.05869631
23691.06 | 0.08054869
23704.6 | 0.1972482
23718.15 | 0.2918976
23731.72 | 0.371833
23745.3 | 0.4467318
23758.9 | 0.523784
23772.52 | 0.6042135
23786.15 | 0.6820908
23799.79 | 0.7454784
23813.46 | 0.7792968
23827.13 | 0.768992
23840.83 | 0.7041036
23854.54 | 0.5810025
23868.26 | 0.4043058
23882.01 | 0.1867561
23895.76 | -0.05234165
23909.53 | -0.2897998
23923.32 | -0.50188
23937.13 | -0.6677879
23950.95 | -0.7728098
23964.79 | -0.810553
23978.64 | -0.78379
23992.51 | -0.7036186
24006.39 | -0.5870201
24020.29 | -0.4533286
24034.21 | -0.3204449
24048.14 | -0.2017155
24062.09 | -0.1042283
24076.05 | -0.02888116
24090.04 | 0.02794303
24104.03 | 0.07170893
24118.05 | 0.1069511
24132.08 | 0.1352525
24146.13 | 0.1545978
24160.19 | 0.1603184
24174.27 | 0.1473701
24188.37 | 0.1131906
24202.47 | 0.06005296
24216.6 | -0.004168083
24230.75 | -0.06741562
24244.91 | -0.1168346
24259.09 | -0.1430568
24273.28 | -0.1438204
24287.5 | -0.1254125
24301.73 | -0.1010758
24315.97 | -0.08662666
24330.23 | -0.09477539
24344.51 | -0.1304509
24358.8 | -0.189261
24373.12 | -0.2599213
24387.44 | -0.3296159
24401.79 | -0.3897784
24416.15 | -0.4395589
24430.53 | -0.4853205
24444.93 | -0.5363742
24459.34 | -0.5988863
24473.77 | -0.6708041
24488.22 | -0.7402968
24502.68 | -0.788746
24517.17 | -0.7972568
24531.67 | -0.7539789
24546.18 | -0.6590897
24560.71 | -0.5253286
24575.26 | -0.3740081
24589.83 | -0.2284029
24604.41 | -0.1074224
24619.01 | -0.02206439
24633.64 | 0.02443683
24648.28 | 0.03376464
24662.93 | 0.009205111
24677.6 | -0.04601213
24692.29 | -0.1278533
24706.99 | -0.2289219
24721.72 | -0.3362118
24736.46 | -0.4312791
24751.22 | -0.4938002
24766 | -0.5075937
24780.79 | -0.4665264
24795.6 | -0.3773331
24810.43 | -0.2576382
24825.28 | -0.1297421
24840.15 | -0.01277747
24855.03 | 0.08338279
24869.93 | 0.1599005
24884.85 | 0.2258505
24899.78 | 0.2918361
24914.74 | 0.3634089
24929.72 | 0.4373493
24944.7 | 0.5024295
24959.72 | 0.5442841
24974.74 | 0.5518234
24989.79 | 0.5223411
25004.85 | 0.4627851
25019.93 | 0.3866647
25035.03 | 0.3081332
25050.14 | 0.2361428
25065.28 | 0.1715408
25080.44 | 0.1085595
25095.61 | 0.04001186
25110.8 | -0.03630923
25126.01 | -0.1131583
25141.24 | -0.1735625
25156.49 | -0.1951925
25171.75 | -0.1578704
25187.03 | -0.05135068
25202.34 | 0.1197731
25217.65 | 0.3361512
25233 | 0.5686991
25248.36 | 0.7862412
25263.73 | 0.9625074
25279.13 | 1.080148
25294.54 | 1.131376
25309.97 | 1.116423
25325.43 | 1.041354
25340.89 | 0.9162916
25356.38 | 0.7541782
25371.89 | 0.5696713
25387.42 | 0.3777078
25402.97 | 0.191747
25418.53 | 0.02215165
25434.12 | -0.1247754
25449.72 | -0.2468902
25465.34 | -0.3455558
25480.99 | -0.4244852
25496.65 | -0.488301
25512.33 | -0.5410331
25528.03 | -0.584837
25543.74 | -0.6192622
25559.48 | -0.6413532
25575.24 | -0.646677
25591.02 | -0.6311117
25606.82 | -0.5929594
25622.63 | -0.5347138
25638.47 | -0.4637511
25654.33 | -0.3914192
25670.2 | -0.3304804
25686.09 | -0.2914389
25702.01 | -0.2787508
25717.94 | -0.2881341
25733.9 | -0.306147
25749.87 | -0.3127368
25765.86 | -0.2865452
25781.88 | -0.2115545
25797.91 | -0.08284368
25813.97 | 0.09067686
25830.04 | 0.2876404
25846.13 | 0.4794128
25862.25 | 0.6376398
25878.38 | 0.7419673
25894.53 | 0.7854822
25910.71 | 0.7758498
25926.9 | 0.73145
25943.12 | 0.6737955
25959.35 | 0.6192297
25975.6 | 0.5733895
25991.88 | 0.5308053
26008.18 | 0.4798288
26024.49 | 0.410711
26040.83 | 0.3231252
26057.19 | 0.2294864
26073.57 | 0.1522004
26089.97 | 0.1157261
26106.38 | 0.1366788
26122.82 | 0.2160668
26139.29 | 0.3368419
26155.76 | 0.4678282
26172.27 | 0.5727043
26188.79 | 0.6209328
26205.33 | 0.5969431
26221.89 | 0.5045306
26238.48 | 0.3650418
26255.09 | 0.2099462
26271.72 | 0.07035988
26288.37 | -0.03273164
26305.04 | -0.09403736
26321.73 | -0.1235805
26338.44 | -0.1410703
26355.18 | -0.1675695
26371.93 | -0.2175257
26388.71 | -0.2936901
26405.5 | -0.3863453
26422.32 | -0.4769035
26439.16 | -0.5444773
26456.02 | -0.5729977
26472.91 | -0.5564243
26489.81 | -0.5006292
26506.74 | -0.4218194
26523.69 | -0.3422067
26540.65 | -0.283961
26557.65 | -0.2627893
26574.66 | -0.2829359
26591.69 | -0.3354698
26608.75 | -0.4007573
26625.83 | -0.4542837
26642.93 | -0.4736449
26660.05 | -0.4444499
26677.2 | -0.3636785
26694.36 | -0.2399013
26711.56 | -0.09039248
26728.76 | 0.06405968
26746 | 0.2048934
26763.26 | 0.3199838
26780.53 | 0.4051568
26797.83 | 0.4633722
26815.15 | 0.5028589
26832.5 | 0.5352069
26849.87 | 0.5735905
26867.25 | 0.6307445
26884.67 | 0.7164691
26902.11 | 0.8351319
26919.56 | 0.9842025
26937.04 | 1.154783
26954.54 | 1.334334
26972.07 | 1.51086
26989.62 | 1.677099
27007.19 | 1.832989
27024.78 | 1.985011
27042.4 | 2.142103
27060.04 | 2.30971
27077.71 | 2.484907
27095.39 | 2.655396
27113.1 | 2.80328
27130.84 | 2.912028
27148.59 | 2.973437
27166.37 | 2.991251
27184.17 | 2.979465
27201.99 | 2.955742
27219.85 | 2.932987
27237.72 | 2.913347
27255.61 | 2.88801
27273.54 | 2.843388
27291.47 | 2.771045
27309.44 | 2.676513
27327.44 | 2.582006
27345.45 | 2.52047
27363.49 | 2.52261
27381.54 | 2.60242
27399.63 | 2.747905
27417.74 | 2.921466
27435.87 | 3.070225
27454.03 | 3.142476
27472.21 | 3.103997
27490.42 | 2.947903
27508.65 | 2.694476
27526.91 | 2.38184
27545.18 | 2.052395
27563.49 | 1.74114
27581.81 | 1.470077
27600.16 | 1.249179
27618.53 | 1.081238
27636.94 | 0.9665025
27655.36 | 0.9040708
27673.82 | 0.8896111
27692.29 | 0.9117366
27710.79 | 0.9505378
27729.31 | 0.9807951
27747.86 | 0.9797959
27766.42 | 0.9368045
27785.03 | 0.8594893
27803.65 | 0.7732712
27822.29 | 0.7126936
27840.97 | 0.7079554
27859.67 | 0.7722666
27878.39 | 0.8953838
27897.14 | 1.046097
27915.92 | 1.183022
27934.71 | 1.269816
27953.54 | 1.288773
27972.38 | 1.246805
27991.26 | 1.170867
28010.16 | 1.094956
28029.08 | 1.045061
28048.04 | 1.029156
28067.01 | 1.036133
28086.01 | 1.042729
28105.05 | 1.024071
28124.09 | 0.9631459
28143.18 | 0.8564125
28162.29 | 0.7150102
28181.41 | 0.5618766
28200.57 | 0.4249789
28219.76 | 0.3274659
28238.97 | 0.2779759
28258.21 | 0.2663763
28277.46 | 0.2679838
28296.76 | 0.2536654
28316.07 | 0.2003118
28335.41 | 0.09848152
28354.78 | -0.0428093
28374.18 | -0.1942773
28393.6 | -0.3104223
28413.05 | -0.3432615
28432.52 | -0.2640228
28452.02 | -0.08153027
28471.55 | 0.155662
28491.1 | 0.3748316
28510.68 | 0.502201
28530.3 | 0.484084
28549.93 | 0.3035027
28569.59 | -0.008657756
28589.28 | -0.3739156
28609 | -0.6862792
28628.74 | -0.8504971
28648.51 | -0.8196086
28668.31 | -0.6093116
28688.14 | -0.2840969
28707.99 | 0.07138214
28727.87 | 0.3799156
28747.78 | 0.5907035
28767.71 | 0.6882236
28787.68 | 0.6909746
28807.67 | 0.6408294
28827.69 | 0.5864915
28847.74 | 0.5672769
28867.81 | 0.6030367
28887.92 | 0.6924207
28908.04 | 0.8178701
28928.2 | 0.9538324
28948.39 | 1.074725
28968.6 | 1.160181
28988.85 | 1.196722
29009.13 | 1.176717
29029.42 | 1.096581
29049.75 | 0.9558812
29070.11 | 0.7578551
29090.49 | 0.5104442
29110.9 | 0.22645
29131.35 | -0.07806502
29151.82 | -0.3865784
29172.33 | -0.6844057
29192.85 | -0.9589353
29213.41 | -1.197762
29234 | -1.38632
29254.62 | -1.507254
29275.26 | -1.542969
29295.93 | -1.481155
29316.64 | -1.321247
29337.37 | -1.078801
29358.13 | -0.7851993
29378.93 | -0.4818432
29399.75 | -0.2102572
29420.6 | -0.001391753
29441.48 | 0.1320187
29462.39 | 0.1972657
29483.33 | 0.2173663
29504.3 | 0.2228827
29525.3 | 0.2431819
29546.33 | 0.2997327
29567.39 | 0.4024866
29588.48 | 0.5491744
29609.6 | 0.7269236
29630.74 | 0.9155368
29651.93 | 1.091672
29673.13 | 1.23306
29694.38 | 1.322079
29715.65 | 1.348511
29736.95 | 1.311639
29758.28 | 1.221642
29779.65 | 1.099567
29801.04 | 0.9745949
29822.46 | 0.8778237
29843.91 | 0.8335742
29865.4 | 0.8514144
29886.92 | 0.9226721
29908.47 | 1.023283
29930.05 | 1.121666
29951.66 | 1.18823
29973.3 | 1.203098
29994.97 | 1.160062
30016.67 | 1.066394
30038.41 | 0.9393114
30060.18 | 0.8005335
30081.97 | 0.6705993
30103.81 | 0.5646143
30125.67 | 0.4907368
30147.56 | 0.4518261
30169.49 | 0.4493383
30191.44 | 0.487391
30213.43 | 0.5746589
30235.46 | 0.7226911
30257.51 | 0.9409286
30279.6 | 1.230526
30301.72 | 1.580167
30323.86 | 1.966567
30346.05 | 2.360049
30368.27 | 2.732869
30390.51 | 3.06682
30412.79 | 3.357657
30435.1 | 3.615591
30457.45 | 3.861921
30479.83 | 4.121637
30502.24 | 4.412773
30524.69 | 4.736558
30547.16 | 5.075553
30569.67 | 5.402817
30592.22 | 5.695534
30614.79 | 5.94301
30637.41 | 6.14604
30660.05 | 6.311732
30682.72 | 6.448745
30705.44 | 6.565125
30728.19 | 6.6687
30750.96 | 6.768924
30773.78 | 6.8786
30796.62 | 7.01389
30819.5 | 7.191356
30842.41 | 7.421854
30865.36 | 7.703571
30888.35 | 8.018873
30911.37 | 8.339645
30934.41 | 8.639828
30957.5 | 8.907247
30980.61 | 9.147022
31003.77 | 9.376204
31026.95 | 9.614567
31050.18 | 9.876313
31073.44 | 10.1648
31096.74 | 10.47097
31120.06 | 10.77586
31143.43 | 11.05644
31166.82 | 11.29255
31190.26 | 11.47153
31213.73 | 11.58875
31237.23 | 11.64519
31260.78 | 11.64512
31284.34 | 11.59612
31307.96 | 11.51116
31331.61 | 11.41031
31355.29 | 11.31883
31379.01 | 11.261
31402.75 | 11.25118
31426.55 | 11.28621
31450.38 | 11.34285
31474.23 | 11.38309
31498.14 | 11.3672
31522.07 | 11.27075
31546.04 | 11.09806
31570.05 | 10.88496
31594.1 | 10.68865
31618.17 | 10.56913
31642.3 | 10.56883
31666.44 | 10.69654
31690.64 | 10.92034
31714.87 | 11.1736
31739.13 | 11.3752
31763.44 | 11.45781
31787.78 | 11.39114
31812.15 | 11.18817
31836.57 | 10.89313
31861.01 | 10.56044
31885.51 | 10.23562
31910.04 | 9.944662
31934.6 | 9.692851
31959.2 | 9.470718
31983.85 | 9.26321
32008.52 | 9.058197
32033.24 | 8.851462
32057.99 | 8.647418
32082.79 | 8.456698
32107.62 | 8.29288
32132.49 | 8.170057
32157.4 | 8.101804
32182.35 | 8.100778
32207.33 | 8.177619
32232.36 | 8.338332
32257.42 | 8.580508
32282.53 | 8.890025
32307.67 | 9.240598
32332.85 | 9.597856
32358.07 | 9.927526
32383.34 | 10.20465
32408.63 | 10.41955
32433.97 | 10.5777
32459.34 | 10.69367
32484.77 | 10.78232
32510.23 | 10.8513
32535.72 | 10.89807
32561.26 | 10.91292
32586.84 | 10.88618
32612.46 | 10.81624
32638.12 | 10.71455
32663.81 | 10.60531
32689.56 | 10.51972
32715.34 | 10.48666
32741.15 | 10.52342
32767.02 | 10.63016
32792.93 | 10.79045
32818.86 | 10.97656
32844.85 | 11.15616
32870.87 | 11.29716
32896.94 | 11.3701
32923.06 | 11.34987
32949.2 | 11.22039
32975.4 | 10.98448
33001.62 | 10.67459
33027.9 | 10.35172
33054.22 | 10.08342
33080.58 | 9.914637
33106.98 | 9.855607
33133.43 | 9.89132
33159.91 | 9.997487
33186.44 | 10.15096
33213 | 10.33331
33239.62 | 10.53076
33266.28 | 10.73326
33292.98 | 10.93352
33319.72 | 11.12602
33346.51 | 11.30515
33373.33 | 11.46272
33400.2 | 11.58511
33427.11 | 11.65158
33454.07 | 11.63554
33481.07 | 11.51032
33508.11 | 11.25901
33535.2 | 10.88515
33562.34 | 10.41876
33589.51 | 9.913509
33616.73 | 9.435139
33643.99 | 9.045528
33671.3 | 8.787627
33698.66 | 8.675014
33726.05 | 8.688159
33753.5 | 8.778449
33780.99 | 8.880067
33808.51 | 8.927563
33836.09 | 8.874345
33863.71 | 8.706033
33891.38 | 8.443864
33919.09 | 8.136752
33946.84 | 7.844657
33974.65 | 7.618911
34002.5 | 7.486387
34030.39 | 7.443031
34058.33 | 7.45861
34086.31 | 7.490165
34114.35 | 7.498376
34142.43 | 7.46052
34170.55 | 7.375473
34198.72 | 7.259361
34226.94 | 7.134142
34255.2 | 7.014267
34283.51 | 6.897171
34311.87 | 6.761243
34340.27 | 6.571306
34368.73 | 6.28918
34397.22 | 5.886753
34425.77 | 5.35955
34454.36 | 4.738613
34483 | 4.095663
34511.69 | 3.533729
34540.42 | 3.158216
34569.21 | 3.036608
34598.04 | 3.1697
34626.91 | 3.494359
34655.85 | 3.914552
34684.83 | 4.338498
34713.85 | 4.702936
34742.92 | 4.980103
34772.05 | 5.172327
34801.21 | 5.299822
34830.44 | 5.385131
34859.7 | 5.437571
34889.02 | 5.443051
34918.4 | 5.365201
34947.81 | 5.159315
34977.28 | 4.793898
35006.8 | 4.271034
35036.36 | 3.63834
35065.98 | 2.98737
35095.64 | 2.434908
35125.36 | 2.088742
35155.12 | 2.010349
35184.94 | 2.194356
35214.81 | 2.576599
35244.74 | 3.063503
35274.7 | 3.564509
35304.73 | 4.01409
35334.79 | 4.380429
35364.92 | 4.662872
35395.1 | 4.879307
35425.32 | 5.045039
35455.6 | 5.152102
35485.93 | 5.165035
35516.31 | 5.039915
35546.75 | 4.753281
35577.22 | 4.321411
35607.77 | 3.80135
35638.35 | 3.275671
35669 | 2.826872
35699.7 | 2.510595
35730.44 | 2.338709
35761.25 | 2.279432
35792.11 | 2.273096
35823.01 | 2.256729
35853.98 | 2.190835
35885 | 2.081151
35916.06 | 1.980566
35947.18 | 1.954854
35978.35 | 2.026546
36009.59 | 2.149
36040.88 | 2.23605
36072.21 | 2.211912
36103.61 | 2.042825
36135.07 | 1.746184
36166.56 | 1.386885
36198.13 | 1.063162
36229.73 | 0.8784983
36261.41 | 0.9029052
36293.14 | 1.140423
36324.91 | 1.523105
36356.75 | 1.936066
36388.65 | 2.258286
36420.58 | 2.399076
36452.59 | 2.31914
36484.65 | 2.034431
36516.77 | 1.60538
36548.95 | 1.116531
36581.17 | 0.654231
36613.46 | 0.2898484
36645.81 | 0.07169498
36678.2 | 0.02339646
36710.67 | 0.1443537
36743.17 | 0.4101476
36775.75 | 0.7743678
36808.39 | 1.174527
36841.07 | 1.542367
36873.82 | 1.815849
36906.63 | 1.94972
36939.49 | 1.923328
36972.42 | 1.745492
37005.39 | 1.455415
37038.44 | 1.11766
37071.54 | 0.8106043
37104.69 | 0.611052
37137.91 | 0.5795608
37171.2 | 0.7493076
37204.53 | 1.118335
37237.93 | 1.644683
37271.38 | 2.246888
37304.9 | 2.814704
37338.48 | 3.232436
37372.11 | 3.409939
37405.82 | 3.310262
37439.58 | 2.963549
37473.39 | 2.462359
37507.28 | 1.938456
37541.22 | 1.524694
37575.23 | 1.311886
37609.3 | 1.318557
37643.42 | 1.490683
37677.61 | 1.732401
37711.87 | 1.949348
37746.18 | 2.081781
37780.56 | 2.115608
37814.99 | 2.072757
37849.5 | 1.989378
37884.07 | 1.892448
37918.69 | 1.784988
37953.39 | 1.646365
37988.13 | 1.446951
38022.96 | 1.169012
38057.85 | 0.8227499
38092.8 | 0.4490188
38127.8 | 0.1065026
38162.88 | -0.1512846
38198.02 | -0.2977488
38233.23 | -0.3417984
38268.49 | -0.3184047
38303.83 | -0.266762
38339.24 | -0.2082977
38374.71 | -0.1359485
38410.23 | -0.0195408
38445.83 | 0.1763342
38481.49 | 0.471853
38517.23 | 0.8594278
38553.01 | 1.304025
38588.88 | 1.753713
38624.82 | 2.153627
38660.81 | 2.457193
38696.87 | 2.631544
38733.01 | 2.657237
38769.2 | 2.524788
38805.47 | 2.231804
38841.8 | 1.783905
38878.21 | 1.199877
38914.69 | 0.5179238
38951.22 | -0.2027182
38987.83 | -0.89
39024.51 | -1.4773
39061.25 | -1.923934
39098.07 | -2.225926
39134.96 | -2.41006
39171.91 | -2.514465
39208.94 | -2.564878
39246.02 | -2.554613
39283.19 | -2.43503
39320.43 | -2.128609
39357.73 | -1.580001
39395.11 | -0.8300723
39432.57 | -0.03564524
39470.07 | 0.6192079
39507.67 | 1.034378
39545.32 | 1.217115
39583.06 | 1.233055
39620.88 | 1.152777
39658.74 | 1.021942
39696.7 | 0.8517762
39734.72 | 0.6236089
39772.82 | 0.3045523
39810.99 | -0.1296457
39849.23 | -0.6728695
39887.55 | -1.278385
39925.95 | -1.867053
39964.4 | -2.352913
40002.94 | -2.675707