## EO_2721
Title | Stock Number | Bevel | CA (%) | CA (mm) | Dia. (mm) | Thickness (mm) | Coating | Coating Specification | Coefficient of Thermal Expansion CTE (10-6/°C) | Density (g/cm3) | Edges | Index of Refraction nd | Knoop Hardness (kg/mm2) | Parallelism (arcmin) | Poisson's Ratio | Substrate | Surface Flatness (P-V) | Surface Quality | Type | Wavelength Range (nm) | Type of Window | RoHS 2015 | Reach 224 | Certificate of Conformance | Reach 235 | RoHS
5mm Dia. x 1mm Thickness, Uncoated, ZnSe Window | 20-164 | Protective as needed | 90 | 4.5 | 5.00 +0.0/-0.1 | 1.00 ±0.1 | Uncoated |  | 7.57 | 5.27 | Fine Ground | 2.631 | 120 | <1 | 0.28 | Zinc Selenide (ZnSe) | λ/10 @ 10.6μm | 60-40 | Protective Window | 600 - 18000 | Crystal | Compliant | Compliant | View
5mm Dia. x 1mm Thickness, 1.65-3μm Coated, ZnSe Window | 24-327 | Protective as needed | 90 | 4.5 | 5.00 +0.0/-0.1 | 1.00 ±0.1 | BBAR (1650-3000nm) | Ravg <1% @ 1650 - 3000nm Rabs <2% @ 1650 - 3000nm | 7.57 | 5.27 | Fine Ground | 2.631 | 120 | <1 | 0.28 | Zinc Selenide (ZnSe) | λ/10 @ 10.6μm | 60-40 | Protective Window | 1650 - 3000 | Crystal | Compliant |  | View | Compliant
10mm Dia. x 1.5mm Thickness, Uncoated, ZnSe Window | 68-490 | Protective as needed | 90 | 9.00 | 10.00 +0.0/-0.1 | 1.50 ±0.1 | Uncoated |  | 7.57 | 5.27 | Fine Ground | 2.631 | 120 | <1 | 0.28 | Zinc Selenide (ZnSe) | λ/10 @ 10.6μm | 60-40 | Protective Window | 600 - 18000 | Crystal | Compliant | Compliant | View
10mm Dia. x 1.5mm Thickness, 1.65-3μm Coated, ZnSe Window | 24-328 | Protective as needed | 90 | 9.00 | 10.00 +0.0/-0.1 | 1.50 ±0.1 | BBAR (1650-3000nm) | Ravg <1% @ 1650 - 3000nm Rabs <2% @ 1650 - 3000nm | 7.57 | 5.27 | Fine Ground | 2.631 | 120 | <1 | 0.28 | Zinc Selenide (ZnSe) | λ/10 @ 10.6μm | 60-40 | Protective Window | 1650 - 3000 | Crystal |  |  | View |  | Compliant
10mm Dia. x 1.5mm Thickness, 3-12μm Coated, ZnSe Window | 47-936 | Protective as needed | 90 | 9.00 | 10.00 +0.0/-0.1 | 1.50 ±0.1 | BBAR (3000-12000nm) | Ravg <5.0% @ 3 - 12μm | 7.57 | 5.27 | Fine Ground | 2.631 | 120 | <1 | 0.28 | Zinc Selenide (ZnSe) | λ/10 @ 10.6μm | 60-40 | Protective Window | 3000 - 12000 | Crystal | Compliant | Compliant | View
10mm Dia. x 1.5mm Thickness, 8-12μm Coated, ZnSe Window | 68-498 | Protective as needed | 90 | 9.00 | 10.00 +0.0/-0.1 | 1.50 ±0.1 | BBAR (8000-12000nm) | Ravg ≤0.5% @ 8 - 12μm | 7.57 | 5.27 | Fine Ground | 2.631 | 120 | <1 | 0.28 | Zinc Selenide (ZnSe) | λ/10 @ 10.6μm | 60-40 | Protective Window | 8000 - 12000 | Crystal | Compliant | Compliant | View
12.5mm Dia. x 1mm Thickness, Uncoated, ZnSe Window | 68-506 | Protective as needed | 90 | 11.25 | 12.50 +0.0/-0.1 | 1.00 ±0.1 | Uncoated |  | 7.57 | 5.27 | Fine Ground | 2.631 | 120 | <1 | 0.28 | Zinc Selenide (ZnSe) | λ/10 @ 10.6μm | 60-40 | Protective Window | 600 - 18000 | Crystal | Compliant | Compliant | View
12.5mm Dia. x 1mm Thickness, 1.65-3μm Coated, ZnSe Window | 24-329 | Protective as needed | 90 | 11.25 | 12.50 +0.0/-0.1 | 1.00 ±0.1 | BBAR (1650-3000nm) | Ravg <1% @ 1650 - 3000nm Rabs <2% @ 1650 - 3000nm | 7.57 | 5.27 | Fine Ground | 2.631 | 120 | <1 | 0.28 | Zinc Selenide (ZnSe) | λ/10 @ 10.6μm | 60-40 | Protective Window | 1650 - 3000 | Crystal | Compliant |  | View | Compliant
12.5mm Dia. x 1mm Thickness, 3-12μm Coated, ZnSe Window | 68-511 | Protective as needed | 90 | 11.25 | 12.50 +0.0/-0.1 | 1.00 ±0.1 | BBAR (3000-12000nm) | Ravg <5.0% @ 3 - 12μm | 7.57 | 5.27 | Fine Ground | 2.631 | 120 | <1 | 0.28 | Zinc Selenide (ZnSe) | λ/10 @ 10.6μm | 60-40 | Protective Window | 3000 - 12000 | Crystal | Compliant | Compliant | View
12.5mm Dia. x 1mm Thickness, 8-12μm Coated, ZnSe Window | 68-516 | Protective as needed | 90 | 11.25 | 12.50 +0.0/-0.1 | 1.00 ±0.1 | BBAR (8000-12000nm) | Ravg ≤0.5% @ 8 - 12μm | 7.57 | 5.27 | Fine Ground | 2.631 | 120 | <1 | 0.28 | Zinc Selenide (ZnSe) | λ/10 @ 10.6μm | 60-40 | Protective Window | 8000 - 12000 | Crystal | Compliant | Compliant | View
12.5mm Dia x 2mm Thickness, Uncoated, ZnSe Window | 68-491 | Protective as needed | 90 | 11.25 | 12.50 +0.0/-0.1 | 2.00 ±0.1 | Uncoated |  | 7.57 | 5.27 | Fine Ground | 2.631 | 120 | <1 | 0.28 | Zinc Selenide (ZnSe) | λ/10 @ 10.6μm | 60-40 | Protective Window | 600 - 18000 | Crystal | Compliant | Compliant | View
12.5mm Dia x 2mm Thickness, 1.65-3μm Coated, ZnSe Window | 24-330 | Protective as needed | 90 | 11.25 | 12.50 +0.0/-0.1 | 2.00 ±0.1 | BBAR (1650-3000nm) | Ravg <1% @ 1650 - 3000nm Rabs <2% @ 1650 - 3000nm | 7.57 | 5.27 | Fine Ground | 2.631 | 120 | <1 | 0.28 | Zinc Selenide (ZnSe) | λ/10 @ 10.6μm | 60-40 | Protective Window | 1650 - 3000 | Crystal | Compliant |  | View | Compliant
12.5mm Dia. x 2mm Thickness, 3-12μm Coated, ZnSe Window | 47-937 | Protective as needed | 90 | 11.25 | 12.50 +0.0/-0.1 | 2.00 ±0.1 | BBAR (3000-12000nm) | Ravg <5.0% @ 3 - 12μm | 7.57 | 5.27 | Fine Ground | 2.631 | 120 | <1 | 0.28 | Zinc Selenide (ZnSe) | λ/10 @ 10.6μm | 60-40 | Protective Window | 3000 - 12000 | Crystal | Compliant | Compliant | View
12.5mm Dia. x 2mm Thickness, 8-12μm Coated, ZnSe Window | 68-499 | Protective as needed | 90 | 11.25 | 12.50 +0.0/-0.1 | 2.00 ±0.1 | BBAR (8000-12000nm) | Ravg ≤0.5% @ 8 - 12μm | 7.57 | 5.27 | Fine Ground | 2.631 | 120 | <1 | 0.28 | Zinc Selenide (ZnSe) | λ/10 @ 10.6μm | 60-40 | Protective Window | 8000 - 12000 | Crystal | Compliant | Compliant | View
12.7mm Dia. x 1mm Thickness, Uncoated, ZnSe Window | 39-391 | Protective as needed | 90 | 11.43 | 12.70 +0.0/-0.1 | 1.00 ±0.1 | Uncoated |  | 7.57 | 5.27 | Fine Ground | 2.631 | 120 | <3 | 0.28 | Zinc Selenide (ZnSe) | λ/10 @ 10.6μm | 40-20 | Protective Window | 600 - 18000 | Crystal | Compliant | Compliant | View
12.7mm Dia. x 1mm Thickness, 1.65-3μm Coated, ZnSe Window | 24-331 | Protective as needed | 90 | 11.43 | 12.70 +0.0/-0.1 | 1.00 ±0.1 | BBAR (1650-3000nm) | Ravg <1% @ 1650 - 3000nm Rabs <2% @ 1650 - 3000nm | 7.57 | 5.27 | Fine Ground | 2.631 | 120 | <1 | 0.28 | Zinc Selenide (ZnSe) | λ/10 @ 10.6μm | 40-20 | Protective Window | 1650 - 3000 | Crystal | Compliant |  | View | Compliant
12.7mm Dia. x 1mm Thickness, 3-12μm Coated, ZnSe Window | 39-405 | Protective as needed | 90 | 11.43 | 12.70 +0.0/-0.1 | 1.00 ±0.1 | BBAR (3000-12000nm) | Ravg ≤3.0% @ 3 - 12μm | 7.57 | 5.27 | Fine Ground | 2.631 | 120 | <3 | 0.28 | Zinc Selenide (ZnSe) | λ/10 @ 10.6μm | 40-20 | Protective Window | 3000 - 12000 | Crystal | Compliant | Compliant | View
12.7mm Dia. x 1mm Thickness, 8-12μm Coated, ZnSe Window | 39-419 | Protective as needed | 90 | 11.43 | 12.70 +0.0/-0.1 | 1.00 ±0.1 | BBAR (8000-12000nm) | Ravg ≤0.5% @ 8 - 12μm | 7.57 | 5.27 | Fine Ground | 2.631 | 120 | <3 | 0.28 | Zinc Selenide (ZnSe) | λ/10 @ 10.6μm | 40-20 | Protective Window | 8000 - 12000 | Crystal | Compliant | Compliant | View
12.7mm Dia. x 2mm Thickness, Uncoated, ZnSe Window | 39-392 | Protective as needed | 90 | 11.43 | 12.70 +0.0/-0.1 | 2.00 ±0.1 | Uncoated |  | 7.57 | 5.27 | Fine Ground | 2.631 | 120 | <3 | 0.28 | Zinc Selenide (ZnSe) | λ/10 @ 10.6μm | 40-20 | Protective Window | 600 - 18000 | Crystal | Compliant | Compliant | View
12.7mm Dia. x 2mm Thickness, 1.65-3μm Coated, ZnSe Window | 24-332 | Protective as needed | 90 | 11.43 | 12.70 +0.0/-0.1 | 2.00 ±0.1 | BBAR (1650-3000nm) | Ravg <1% @ 1650 - 3000nm Rabs <2% @ 1650 - 3000nm | 7.57 | 5.27 | Fine Ground | 2.631 | 120 | <1 | 0.28 | Zinc Selenide (ZnSe) | λ/10 @ 10.6μm | 40-20 | Protective Window | 1650 - 3000 | Crystal | Compliant |  | View | Compliant
12.7mm Dia. x 2mm Thickness, 3-12μm Coated, ZnSe Window | 39-406 | Protective as needed | 90 | 11.43 | 12.70 +0.0/-0.1 | 2.00 ±0.1 | BBAR (3000-12000nm) | Ravg ≤3.0% @ 3 - 12μm | 7.57 | 5.27 | Fine Ground | 2.631 | 120 | <3 | 0.28 | Zinc Selenide (ZnSe) | λ/10 @ 10.6μm | 40-20 | Protective Window | 3000 - 12000 | Crystal | Compliant | Compliant | View
12.7mm Dia. x 2mm Thickness, 8-12μm Coated, ZnSe Window | 39-420 | Protective as needed | 90 | 11.43 | 12.70 +0.0/-0.1 | 2.00 ±0.1 | BBAR (8000-12000nm) | Ravg ≤0.5% @ 8 - 12μm | 7.57 | 5.27 | Fine Ground | 2.631 | 120 | <3 | 0.28 | Zinc Selenide (ZnSe) | λ/10 @ 10.6μm | 40-20 | Protective Window | 8000 - 12000 | Crystal | Compliant | Compliant | View
20mm Dia. x 2mm Thickness, Uncoated, ZnSe Window | 68-492 | Protective as needed | 90 | 18.00 | 20.00 +0.0/-0.1 | 2.00 ±0.1 | Uncoated |  | 7.57 | 5.27 | Fine Ground | 2.631 | 120 | <1 | 0.28 | Zinc Selenide (ZnSe) | λ/10 @ 10.6μm | 60-40 | Protective Window | 600 - 18000 | Crystal | Compliant | Compliant | View
20mm Dia. x 2mm Thickness, 1.65-3μm Coated, ZnSe Window | 24-333 | Protective as needed | 90 | 18.00 | 20.00 +0.0/-0.1 | 2.00 ±0.1 | BBAR (1650-3000nm) | Ravg <1% @ 1650 - 3000nm Rabs <2% @ 1650 - 3000nm | 7.57 | 5.27 | Fine Ground | 2.631 | 120 | <1 | 0.28 | Zinc Selenide (ZnSe) | λ/10 @ 10.6μm | 60-40 | Protective Window | 1650 - 3000 | Crystal | Compliant |  | View | Compliant
20mm Dia. x 2mm Thickness, 3-12μm Coated, ZnSe Window | 63-210 | Protective as needed | 90 | 18.00 | 20.00 +0.0/-0.1 | 2.00 ±0.1 | BBAR (3000-12000nm) | Ravg <5.0% @ 3 - 12μm | 7.57 | 5.27 | Fine Ground | 2.631 | 120 | <1 | 0.28 | Zinc Selenide (ZnSe) | λ/10 @ 10.6μm | 60-40 | Protective Window | 3000 - 12000 | Crystal | Compliant | Compliant | View
20mm Dia. x 2mm Thickness, 8-12μm Coated, ZnSe Window | 68-500 | Protective as needed | 90 | 18.00 | 20.00 +0.0/-0.1 | 2.00 ±0.1 | BBAR (8000-12000nm) | Ravg ≤0.5% @ 8 - 12μm | 7.57 | 5.27 | Fine Ground | 2.631 | 120 | <1 | 0.28 | Zinc Selenide (ZnSe) | λ/10 @ 10.6μm | 60-40 | Protective Window | 8000 - 12000 | Crystal | Compliant | Compliant | View
25mm Dia. x 1mm Thickness, Uncoated, ZnSe Window | 68-507 | Protective as needed | 90 | 22.50 | 25.00 +0.0/-0.1 | 1.00 ±0.1 | Uncoated |  | 7.57 | 5.27 | Fine Ground | 2.631 | 120 | <1 | 0.28 | Zinc Selenide (ZnSe) | λ/10 @ 10.6μm | 60-40 | Protective Window | 600 - 18000 | Crystal | Compliant | Compliant | View
25mm Dia. x 1mm Thickness, 1.65-3μm Coated, ZnSe Window | 24-334 | Protective as needed | 90 | 22.50 | 25.00 +0.0/-0.1 | 1.00 ±0.1 | BBAR (1650-3000nm) | Ravg <1% @ 1650 - 3000nm Rabs <2% @ 1650 - 3000nm | 7.57 | 5.27 | Fine Ground | 2.631 | 120 | <1 | 0.28 | Zinc Selenide (ZnSe) | λ/10 @ 10.6μm | 60-40 | Protective Window | 1650 - 3000 | Crystal | Compliant |  | View | Compliant
25mm Dia. x 1mm Thickness, 3-12μm Coated, ZnSe Window | 68-512 | Protective as needed | 90 | 22.50 | 25.00 +0.0/-0.1 | 1.00 ±0.1 | BBAR (3000-12000nm) | Ravg <5.0% @ 3 - 12μm | 7.57 | 5.27 | Fine Ground | 2.631 | 120 | <1 | 0.28 | Zinc Selenide (ZnSe) | λ/10 @ 10.6μm | 60-40 | Protective Window | 3000 - 12000 | Crystal | Compliant | Compliant | View
25mm Dia. x 1mm Thickness, 8-12μm Coated, ZnSe Window | 68-517 | Protective as needed | 90 | 22.50 | 25.00 +0.0/-0.1 | 1.00 ±0.1 | BBAR (8000-12000nm) | Ravg ≤0.5% @ 8 - 12μm | 7.57 | 5.27 | Fine Ground | 2.631 | 120 | <1 | 0.28 | Zinc Selenide (ZnSe) | λ/10 @ 10.6μm | 60-40 | Protective Window | 8000 - 12000 | Crystal | Compliant | Compliant | View
25mm Dia. x 2mm Thickness, Uncoated, ZnSe Window | 68-508 | Protective as needed | 90 | 22.50 | 25.00 +0.0/-0.1 | 2.00 ±0.1 | Uncoated |  | 7.57 | 5.27 | Fine Ground | 2.631 | 120 | <1 | 0.28 | Zinc Selenide (ZnSe) | λ/10 @ 10.6μm | 60-40 | Protective Window | 600 - 18000 | Crystal | Compliant | Compliant | View
25mm Dia. x 2mm Thickness, 1.65-3μm Coated, ZnSe Window | 24-335 | Protective as needed | 90 | 22.50 | 25.00 +0.0/-0.1 | 2.00 ±0.1 | BBAR (1650-3000nm) | Ravg <1% @ 1650 - 3000nm Rabs <2% @ 1650 - 3000nm | 7.57 | 5.27 | Fine Ground | 2.631 | 120 | <1 | 0.28 | Zinc Selenide (ZnSe) | λ/10 @ 10.6μm | 60-40 | Protective Window | 1650 - 3000 | Crystal | Compliant |  | View | Compliant
25mm Dia. x 2mm Thickness, 3-12μm Coated, ZnSe Window | 68-513 | Protective as needed | 90 | 22.50 | 25.00 +0.0/-0.1 | 2.00 ±0.1 | BBAR (3000-12000nm) | Ravg <5.0% @ 3 - 12μm | 7.57 | 5.27 | Fine Ground | 2.631 | 120 | <1 | 0.28 | Zinc Selenide (ZnSe) | λ/10 @ 10.6μm | 60-40 | Protective Window | 3000 - 12000 | Crystal | Compliant | Compliant | View
25mm Dia. x 2mm Thickness, 8-12μm Coated, ZnSe Window | 68-518 | Protective as needed | 90 | 22.50 | 25.00 +0.0/-0.1 | 2.00 ±0.1 | BBAR (8000-12000nm) | Ravg ≤0.5% @ 8 - 12μm | 7.57 | 5.27 | Fine Ground | 2.631 | 120 | <1 | 0.28 | Zinc Selenide (ZnSe) | λ/10 @ 10.6μm | 60-40 | Protective Window | 8000 - 12000 | Crystal | Compliant | Compliant | View
25mm Dia. x 3mm Thickness, Uncoated, ZnSe Window | 68-493 | Protective as needed | 90 | 22.50 | 25.00 +0.0/-0.1 | 3.00 ±0.1 | Uncoated |  | 7.57 | 5.27 | Fine Ground | 2.631 | 120 | <1 | 0.28 | Zinc Selenide (ZnSe) | λ/10 @ 10.6μm | 60-40 | Protective Window | 600 - 18000 | Crystal | Compliant |  | View | Compliant
25mm Dia. x 3mm Thickness, 1.65-3μm Coated, ZnSe Window | 24-336 | Protective as needed | 90 | 22.50 | 25.00 +0.0/-0.1 | 3.00 ±0.1 | BBAR (1650-3000nm) | Ravg <1% @ 1650 - 3000nm Rabs <2% @ 1650 - 3000nm | 7.57 | 5.27 | Fine Ground | 2.631 | 120 | <1 | 0.28 | Zinc Selenide (ZnSe) | λ/10 @ 10.6μm | 60-40 | Protective Window | 1650 - 3000 | Crystal | Compliant |  | View | Compliant
25mm Dia. x 3mm Thickness, 3-12μm Coated, ZnSe Window | 47-938 | Protective as needed | 90 | 22.50 | 25.00 +0.0/-0.1 | 3.00 ±0.1 | BBAR (3000-12000nm) | Ravg <5.0% @ 3 - 12μm | 7.57 | 5.27 | Fine Ground | 2.631 | 120 | <1 | 0.28 | Zinc Selenide (ZnSe) | λ/10 @ 10.6μm | 60-40 | Protective Window | 3000 - 12000 | Crystal | Compliant | Compliant | View
25mm Dia. x 3mm Thickness, 8-12μm Coated, ZnSe Window | 68-501 | Protective as needed | 90 | 22.50 | 25.00 +0.0/-0.1 | 3.00 ±0.1 | BBAR (8000-12000nm) | Ravg ≤0.5% @ 8 - 12μm | 7.57 | 5.27 | Fine Ground | 2.631 | 120 | <1 | 0.28 | Zinc Selenide (ZnSe) | λ/10 @ 10.6μm | 60-40 | Protective Window | 8000 - 12000 | Crystal | Compliant | Compliant | View
25mm Dia. x 5mm Thickness, Uncoated, ZnSe Window | 39-393 | Protective as needed | 90 | 22.50 | 25.00 +0.0/-0.1 | 5.00 ±0.1 | Uncoated |  | 7.57 | 5.27 | Fine Ground | 2.631 | 120 | <3 | 0.28 | Zinc Selenide (ZnSe) | λ/10 @ 10.6μm | 40-20 | Protective Window | 600 - 18000 | Crystal | Compliant | Compliant | View
25mm Dia. x 5mm Thickness, 1.65-3μm Coated, ZnSe Window | 24-337 | Protective as needed | 90 | 22.50 | 25.00 +0.0/-0.1 | 5.00 ±0.1 | BBAR (1650-3000nm) | Ravg <1% @ 1650 - 3000nm Rabs <2% @ 1650 - 3000nm | 7.57 | 5.27 | Fine Ground | 2.631 | 120 | <1 | 0.28 | Zinc Selenide (ZnSe) | λ/10 @ 10.6μm | 40-20 | Protective Window | 1650 - 3000 | Crystal | Compliant |  | View | Compliant
25mm Dia. x 5mm Thickness, 3-12μm Coated, ZnSe Window | 39-407 | Protective as needed | 90 | 22.50 | 25.00 +0.0/-0.1 | 5.00 ±0.1 | BBAR (3000-12000nm) | Ravg ≤3.0% @ 3 - 12μm | 7.57 | 5.27 | Fine Ground | 2.631 | 120 | <3 | 0.28 | Zinc Selenide (ZnSe) | λ/10 @ 10.6μm | 40-20 | Protective Window | 3000 - 12000 | Crystal | Compliant | Compliant | View
25mm Dia. x 5mm Thickness, 8-12μm Coated, ZnSe Window | 39-421 | Protective as needed | 90 | 22.50 | 25.00 +0.0/-0.1 | 5.00 ±0.1 | BBAR (8000-12000nm) | Ravg ≤0.5% @ 8 - 12μm | 7.57 | 5.27 | Fine Ground | 2.631 | 120 | <3 | 0.28 | Zinc Selenide (ZnSe) | λ/10 @ 10.6μm | 40-20 | Protective Window | 8000 - 12000 | Crystal | Compliant | Compliant | View
25.4mm Dia. x 1mm Thickness, Uncoated, ZnSe Window | 39-394 | Protective as needed | 90 | 22.86 | 25.40 +0.0/-0.1 | 1.00 ±0.1 | Uncoated |  | 7.57 | 5.27 | Fine Ground | 2.631 | 120 | <3 | 0.28 | Zinc Selenide (ZnSe) | λ/10 @ 10.6μm | 40-20 | Protective Window | 600 - 18000 | Crystal | Compliant | Compliant | View
25.4mm Dia. x 1mm Thickness, 1.65-3μm Coated, ZnSe Window | 24-338 | Protective as needed | 90 | 22.86 | 25.40 +0.0/-0.1 | 1.00 ±0.1 | BBAR (1650-3000nm) | Ravg <1% @ 1650 - 3000nm Rabs <2% @ 1650 - 3000nm | 7.57 | 5.27 | Fine Ground | 2.631 | 120 | <1 | 0.28 | Zinc Selenide (ZnSe) | λ/10 @ 10.6μm | 40-20 | Protective Window | 1650 - 3000 | Crystal | Compliant |  | View | Compliant
25.4mm Dia. x 1mm Thickness, 3-12μm Coated, ZnSe Window | 39-408 | Protective as needed | 90 | 22.86 | 25.40 +0.0/-0.1 | 1.00 ±0.1 | BBAR (3000-12000nm) | Ravg ≤3.0% @ 3 - 12μm | 7.57 | 5.27 | Fine Ground | 2.631 | 120 | <3 | 0.28 | Zinc Selenide (ZnSe) | λ/10 @ 10.6μm | 40-20 | Protective Window | 3000 - 12000 | Crystal | Compliant | Compliant | View
25.4mm Dia. x 1mm Thickness, 8-12μm Coated, ZnSe Window | 39-424 | Protective as needed | 90 | 22.86 | 25.40 +0.0/-0.1 | 1.00 ±0.1 | BBAR (8000-12000nm) | Ravg ≤0.5% @ 8 - 12μm | 7.57 | 5.27 | Fine Ground | 2.631 | 120 | <3 | 0.28 | Zinc Selenide (ZnSe) | λ/10 @ 10.6μm | 40-20 | Protective Window | 8000 - 12000 | Crystal | Compliant | Compliant | View
25.4mm Dia. x 2mm Thickness, Uncoated, ZnSe Window | 39-396 | Protective as needed | 90 | 22.86 | 25.40 +0.0/-0.1 | 2.00 ±0.1 | Uncoated |  | 7.57 | 5.27 | Fine Ground | 2.631 | 120 | <3 | 0.28 | Zinc Selenide (ZnSe) | λ/10 @ 10.6μm | 40-20 | Protective Window | 600 - 18000 | Crystal | Compliant | Compliant | View
25.4mm Dia. x 2mm Thickness, 1.65-3μm Coated, ZnSe Window | 24-339 | Protective as needed | 90 | 22.86 | 25.40 +0.0/-0.1 | 2.00 ±0.1 | BBAR (1650-3000nm) | Ravg <1% @ 1650 - 3000nm Rabs <2% @ 1650 - 3000nm | 7.57 | 5.27 | Fine Ground | 2.631 | 120 | <1 | 0.28 | Zinc Selenide (ZnSe) | λ/10 @ 10.6μm | 40-20 | Protective Window | 1650 - 3000 | Crystal | Compliant |  | View | Compliant
25.4mm Dia. x 2mm Thickness, 3-12μm Coated, ZnSe Window | 39-409 | Protective as needed | 90 | 22.86 | 25.40 +0.0/-0.1 | 2.00 ±0.1 | BBAR (3000-12000nm) | Ravg ≤3.0% @ 3 - 12μm | 7.57 | 5.27 | Fine Ground | 2.631 | 120 | <3 | 0.28 | Zinc Selenide (ZnSe) | λ/10 @ 10.6μm | 40-20 | Protective Window | 3000 - 12000 | Crystal | Compliant | Compliant | View
25.4mm Dia. x 2mm Thickness, 8-12μm Coated, ZnSe Window | 39-434 | Protective as needed | 90 | 22.86 | 25.40 +0.0/-0.1 | 2.00 ±0.1 | BBAR (8000-12000nm) | Ravg ≤0.5% @ 8 - 12μm | 7.57 | 5.27 | Fine Ground | 2.631 | 120 | <3 | 0.28 | Zinc Selenide (ZnSe) | λ/10 @ 10.6μm | 40-20 | Protective Window | 8000 - 12000 | Crystal | Compliant | Compliant | View
25.4mm Dia. x 3mm Thickness, Uncoated, ZnSe Window | 39-397 | Protective as needed | 90 | 22.86 | 25.40 +0.0/-0.1 | 3.00 ±0.1 | Uncoated |  | 7.57 | 5.27 | Fine Ground | 2.631 | 120 | <3 | 0.28 | Zinc Selenide (ZnSe) | λ/10 @ 10.6μm | 40-20 | Protective Window | 600 - 18000 | Crystal | Compliant | Compliant | View
25.4mm Dia. x 3mm Thickness, 1.65-3μm Coated, ZnSe Window | 24-340 | Protective as needed | 90 | 22.86 | 25.40 +0.0/-0.1 | 3.00 ±0.1 | BBAR (1650-3000nm) | Ravg <1% @ 1650 - 3000nm Rabs <2% @ 1650 - 3000nm | 7.57 | 5.27 | Fine Ground | 2.631 | 120 | <1 | 0.28 | Zinc Selenide (ZnSe) | λ/10 @ 10.6μm | 40-20 | Protective Window | 1650 - 3000 | Crystal | Compliant |  | View | Compliant
25.4mm Dia. x 3mm Thickness, 3-12μm Coated, ZnSe Window | 39-410 | Protective as needed | 90 | 22.86 | 25.40 +0.0/-0.1 | 3.00 ±0.1 | BBAR (3000-12000nm) | Ravg ≤3.0% @ 3 - 12μm | 7.57 | 5.27 | Fine Ground | 2.631 | 120 | <3 | 0.28 | Zinc Selenide (ZnSe) | λ/10 @ 10.6μm | 40-20 | Protective Window | 3000 - 12000 | Crystal | Compliant | Compliant | View
25.4mm Dia. x 3mm Thickness, 8-12μm Coated, ZnSe Window | 39-436 | Protective as needed | 90 | 22.86 | 25.40 +0.0/-0.1 | 3.00 ±0.1 | BBAR (8000-12000nm) | Ravg ≤0.5% @ 8 - 12μm | 7.57 | 5.27 | Fine Ground | 2.631 | 120 | <3 | 0.28 | Zinc Selenide (ZnSe) | λ/10 @ 10.6μm | 40-20 | Protective Window | 8000 - 12000 | Crystal | Compliant | Compliant | View
25.4mm Dia. x 5mm Thickness, Uncoated, ZnSe Window | 39-398 | Protective as needed | 90 | 22.86 | 25.40 +0.0/-0.1 | 5.00 ±0.1 | Uncoated |  | 7.57 | 5.27 | Fine Ground | 2.631 | 120 | <3 | 0.28 | Zinc Selenide (ZnSe) | λ/10 @ 10.6μm | 40-20 | Protective Window | 600 - 18000 | Crystal | Compliant | Compliant | View
25.4mm Dia. x 5mm Thickness, 1.65-3μm Coated, ZnSe Window | 24-341 | Protective as needed | 90 | 22.86 | 25.40 +0.0/-0.1 | 5.00 ±0.1 | BBAR (1650-3000nm) | Ravg <1% @ 1650 - 3000nm Rabs <2% @ 1650 - 3000nm | 7.57 | 5.27 | Fine Ground | 2.631 | 120 | <1 | 0.28 | Zinc Selenide (ZnSe) | λ/10 @ 10.6μm | 40-20 | Protective Window | 1650 - 3000 | Crystal | Compliant |  | View | Compliant
25.4mm Dia. x 5mm Thickness, 3-12μm Coated, ZnSe Window | 39-411 | Protective as needed | 90 | 22.86 | 25.40 +0.0/-0.1 | 5.00 ±0.1 | BBAR (3000-12000nm) | Ravg ≤3.0% @ 3 - 12μm | 7.57 | 5.27 | Fine Ground | 2.631 | 120 | <3 | 0.28 | Zinc Selenide (ZnSe) | λ/10 @ 10.6μm | 40-20 | Protective Window | 3000 - 12000 | Crystal | Compliant | Compliant | View
25.4mm Dia. x 5mm Thickness, 8-12μm Coated, ZnSe Window | 39-437 | Protective as needed | 90 | 22.86 | 25.40 +0.0/-0.1 | 5.00 ±0.1 | BBAR (8000-12000nm) | Ravg ≤0.5% @ 8 - 12μm | 7.57 | 5.27 | Fine Ground | 2.631 | 120 | <3 | 0.28 | Zinc Selenide (ZnSe) | λ/10 @ 10.6μm | 40-20 | Protective Window | 8000 - 12000 | Crystal | Compliant | Compliant | View
30mm Dia. x 3mm Thickness, Uncoated, ZnSe Window | 68-494 | Protective as needed | 90 | 27.00 | 30.00 +0.0/-0.1 | 3.00 ±0.1 | Uncoated |  | 7.57 | 5.27 | Fine Ground | 2.631 | 120 | <1 | 0.28 | Zinc Selenide (ZnSe) | λ/10 @ 10.6μm | 60-40 | Protective Window | 600 - 18000 | Crystal | Compliant | Compliant | View
30mm Dia. x 3mm Thickness, 1.65-3μm Coated, ZnSe Window | 24-342 | Protective as needed | 90 | 27.00 | 30.00 +0.0/-0.1 | 3.00 ±0.1 | BBAR (1650-3000nm) | Ravg <1% @ 1650 - 3000nm Rabs <2% @ 1650 - 3000nm | 7.57 | 5.27 | Fine Ground | 2.631 | 120 | <1 | 0.28 | Zinc Selenide (ZnSe) | λ/10 @ 10.6μm | 60-40 | Protective Window | 1650 - 3000 | Crystal | Compliant |  | View | Compliant
30mm Dia. x 3mm Thickness, 3-12μm Coated, ZnSe Window | 63-211 | Protective as needed | 90 | 27.00 | 30.00 +0.0/-0.1 | 3.00 ±0.1 | BBAR (3000-12000nm) | Ravg <5.0% @ 3 - 12μm | 7.57 | 5.27 | Fine Ground | 2.631 | 120 | <1 | 0.28 | Zinc Selenide (ZnSe) | λ/10 @ 10.6μm | 60-40 | Protective Window | 3000 - 12000 | Crystal | Compliant | Compliant | View
30mm Dia. x 3mm Thickness, 8-12μm Coated, ZnSe Window | 68-502 | Protective as needed | 90 | 27.00 | 30.00 +0.0/-0.1 | 3.00 ±0.1 | BBAR (8000-12000nm) | Ravg ≤0.5% @ 8 - 12μm | 7.57 | 5.27 | Fine Ground | 2.631 | 120 | <1 | 0.28 | Zinc Selenide (ZnSe) | λ/10 @ 10.6μm | 60-40 | Protective Window | 8000 - 12000 | Crystal | Compliant | Compliant | View
40mm Dia. x 4mm Thickness, Uncoated, ZnSe Window | 68-495 | Protective as needed | 90 | 36.00 | 40.00 +0.0/-0.1 | 4.00 ±0.1 | Uncoated |  | 7.57 | 5.27 | Fine Ground | 2.631 | 120 | <1 | 0.28 | Zinc Selenide (ZnSe) | λ/10 @ 10.6μm | 60-40 | Protective Window | 600 - 18000 | Crystal | Compliant | Compliant | View
40mm Dia. x 4mm Thickness, 1.65-3μm Coated, ZnSe Window | 24-343 | Protective as needed | 90 | 36.00 | 40.00 +0.0/-0.1 | 4.00 ±0.1 | BBAR (1650-3000nm) | Ravg <1% @ 1650 - 3000nm Rabs <2% @ 1650 - 3000nm | 7.57 | 5.27 | Fine Ground | 2.631 | 120 | <1 | 0.28 | Zinc Selenide (ZnSe) | λ/10 @ 10.6μm | 60-40 | Protective Window | 1650 - 3000 | Crystal | Compliant |  | View | Compliant
40mm Dia. x 4mm Thickness, 3-12μm Coated, ZnSe Window | 63-212 | Protective as needed | 90 | 36.00 | 40.00 +0.0/-0.1 | 4.00 ±0.1 | BBAR (3000-12000nm) | Ravg <5.0% @ 3 - 12μm | 7.57 | 5.27 | Fine Ground | 2.631 | 120 | <1 | 0.28 | Zinc Selenide (ZnSe) | λ/10 @ 10.6μm | 60-40 | Protective Window | 3000 - 12000 | Crystal | Compliant | Compliant | View
40mm Dia. x 4mm Thickness, 8-12μm Coated, ZnSe Window | 68-503 | Protective as needed | 90 | 36.00 | 40.00 +0.0/-0.1 | 4.00 ±0.1 | BBAR (8000-12000nm) | Ravg ≤0.5% @ 8 - 12μm | 7.57 | 5.27 | Fine Ground | 2.631 | 120 | <1 | 0.28 | Zinc Selenide (ZnSe) | λ/10 @ 10.6μm | 60-40 | Protective Window | 8000 - 12000 | Crystal | Compliant | Compliant | View
50mm Dia. x 1mm Thickness, Uncoated, ZnSe Window | 68-509 | Protective as needed | 90 | 45.00 | 50.00 +0.0/-0.1 | 1.00 ±0.1 | Uncoated |  | 7.57 | 5.27 | Fine Ground | 2.631 | 120 | <1 | 0.28 | Zinc Selenide (ZnSe) | λ/10 @ 10.6μm | 60-40 | Protective Window | 600 - 18000 | Crystal | Compliant | Compliant | View
50mm Dia. x 1mm Thickness, 1.65-3μm Coated, ZnSe Window | 24-344 | Protective as needed | 90 | 45.00 | 50.00 +0.0/-0.1 | 1.00 ±0.1 | BBAR (1650-3000nm) | Ravg <1% @ 1650 - 3000nm Rabs <2% @ 1650 - 3000nm | 7.57 | 5.27 | Fine Ground | 2.631 | 120 | <1 | 0.28 | Zinc Selenide (ZnSe) | λ/10 @ 10.6μm | 60-40 | Protective Window | 1650 - 3000 |  | Compliant |  | View | Compliant
50mm Dia. x 1mm Thickness, 3-12μm Coated, ZnSe Window | 68-514 | Protective as needed | 90 | 45.00 | 50.00 +0.0/-0.1 | 1.00 ±0.1 | BBAR (3000-12000nm) | Ravg <5.0% @ 3 - 12μm | 7.57 | 5.27 | Fine Ground | 2.631 | 120 | <1 | 0.28 | Zinc Selenide (ZnSe) | λ/10 @ 10.6μm | 60-40 | Protective Window | 3000 - 12000 | Crystal | Compliant | Compliant | View
50mm Dia. x 1mm Thickness, 8-12μm Coated, ZnSe Window | 68-519 | Protective as needed | 90 | 45.00 | 50.00 +0.0/-0.1 | 1.00 ±0.1 | BBAR (8000-12000nm) | Ravg ≤0.5% @ 8 - 12μm | 7.57 | 5.27 | Fine Ground | 2.631 | 120 | <1 | 0.28 | Zinc Selenide (ZnSe) | λ/10 @ 10.6μm | 60-40 | Protective Window | 8000 - 12000 | Crystal | Compliant | Compliant | View
50mm Dia. x 2mm Thickness, Uncoated, ZnSe Window | 68-510 | Protective as needed | 90 | 45.00 | 50.00 +0.0/-0.1 | 2.00 ±0.1 | Uncoated |  | 7.57 | 5.27 | Fine Ground | 2.631 | 120 | <1 | 0.28 | Zinc Selenide (ZnSe) | λ/10 @ 10.6μm | 60-40 | Protective Window | 600 - 18000 | Crystal | Compliant | Compliant | View
50mm Dia. x 2mm Thickness, 1.65-3μm Coated, ZnSe Window | 24-345 | Protective as needed | 90 | 45.00 | 50.00 +0.0/-0.1 | 2.00 ±0.1 | BBAR (1650-3000nm) | Ravg <1% @ 1650 - 3000nm Rabs <2% @ 1650 - 3000nm | 7.57 | 5.27 | Fine Ground | 2.631 | 120 | <1 | 0.28 | Zinc Selenide (ZnSe) | λ/10 @ 10.6μm | 60-40 | Protective Window | 1650 - 3000 | Crystal | Compliant |  | View | Compliant
50mm Dia. x 2mm Thickness, 3-12μm Coated, ZnSe Window | 68-515 | Protective as needed | 90 | 45.00 | 50.00 +0.0/-0.1 | 2.00 ±0.1 | BBAR (3000-12000nm) | Ravg <5.0% @ 3 - 12μm | 7.57 | 5.27 | Fine Ground | 2.631 | 120 | <1 | 0.28 | Zinc Selenide (ZnSe) | λ/10 @ 10.6μm | 60-40 | Protective Window | 3000 - 12000 | Crystal | Compliant | Compliant | View
50mm Dia. x 2mm Thickness, 8-12μm Coated, ZnSe Window | 68-520 | Protective as needed | 90 | 45.00 | 50.00 +0.0/-0.1 | 2.00 ±0.1 | BBAR (8000-12000nm) | Ravg ≤0.5% @ 8 - 12μm | 7.57 | 5.27 | Fine Ground | 2.631 | 120 | <1 | 0.28 | Zinc Selenide (ZnSe) | λ/10 @ 10.6μm | 60-40 | Protective Window | 8000 - 12000 | Crystal | Compliant | Compliant | View
50mm Dia. x 3mm Thickness, Uncoated, ZnSe Window | 68-496 | Protective as needed | 90 | 45.00 | 50.00 +0.0/-0.1 | 3.00 ±0.1 | Uncoated |  | 7.57 | 5.27 | Fine Ground | 2.631 | 120 | <1 | 0.28 | Zinc Selenide (ZnSe) | λ/10 @ 10.6μm | 60-40 | Protective Window | 600 - 18000 | Crystal | Compliant | Compliant | View
50mm Dia. x 3mm Thickness, 1.65-3μm Coated, ZnSe Window | 24-346 | Protective as needed | 90 | 45.00 | 50.00 +0.0/-0.1 | 3.00 ±0.1 | BBAR (1650-3000nm) | Ravg <1% @ 1650 - 3000nm Rabs <2% @ 1650 - 3000nm | 7.57 | 5.27 | Fine Ground | 2.631 | 120 | <1 | 0.28 | Zinc Selenide (ZnSe) | λ/10 @ 10.6μm | 60-40 | Protective Window | 1650 - 3000 | Crystal | Compliant |  | View | Compliant
50mm Dia. x 3mm Thickness, 3-12μm Coated, ZnSe Window | 47-939 | Protective as needed | 90 | 45.00 | 50.00 +0.0/-0.1 | 3.00 ±0.1 | BBAR (3000-12000nm) | Ravg <5.0% @ 3 - 12μm | 7.57 | 5.27 | Fine Ground | 2.631 | 120 | <1 | 0.28 | Zinc Selenide (ZnSe) | λ/10 @ 10.6μm | 60-40 | Protective Window | 3000 - 12000 | Crystal | Compliant | Compliant | View
50mm Dia. x 3mm Thickness, 8-12μm Coated, ZnSe Window | 68-504 | Protective as needed | 90 | 45.00 | 50.00 +0.0/-0.1 | 3.00 ±0.1 | BBAR (8000-12000nm) | Ravg ≤0.5% @ 8 - 12μm | 7.57 | 5.27 | Fine Ground | 2.631 | 120 | <1 | 0.28 | Zinc Selenide (ZnSe) | λ/10 @ 10.6μm | 60-40 | Protective Window | 8000 - 12000 | Crystal | Compliant | Compliant | View
50mm Dia. x 5mm Thickness, Uncoated, ZnSe Window | 39-399 | Protective as needed | 90 | 45.00 | 50.00 +0.0/-0.1 | 5.00 ±0.1 | Uncoated |  | 7.57 | 5.27 | Fine Ground | 2.631 | 120 | <3 | 0.28 | Zinc Selenide (ZnSe) | λ/10 @ 10.6μm | 40-20 | Protective Window | 600 - 18000 | Crystal | Compliant | Compliant | View
50mm Dia. x 5mm Thickness, 1.65-3μm Coated, ZnSe Window | 24-347 | Protective as needed | 90 | 45.00 | 50.00 +0.0/-0.1 | 5.00 ±0.1 | BBAR (1650-3000nm) | Ravg <1% @ 1650 - 3000nm Rabs <2% @ 1650 - 3000nm | 7.57 | 5.27 | Fine Ground | 2.631 | 120 | <1 | 0.28 | Zinc Selenide (ZnSe) | λ/10 @ 10.6μm | 40-20 | Protective Window | 1650 - 3000 | Crystal | Compliant |  | View | Compliant
50mm Dia. x 5mm Thickness, 3-12μm Coated, ZnSe Window | 39-412 | Protective as needed | 90 | 45.00 | 50.00 +0.0/-0.1 | 5.00 ±0.1 | BBAR (3000-12000nm) | Ravg ≤3.0% @ 3 - 12μm | 7.57 | 5.27 | Fine Ground | 2.631 | 120 | <3 | 0.28 | Zinc Selenide (ZnSe) | λ/10 @ 10.6μm | 40-20 | Protective Window | 3000 - 12000 | Crystal | Compliant | Compliant | View
50mm Dia. x 5mm Thickness, 8-12μm Coated, ZnSe Window | 39-438 | Protective as needed | 90 | 45.00 | 50.00 +0.0/-0.1 | 5.00 ±0.1 | BBAR (8000-12000nm) | Ravg ≤0.5% @ 8 - 12μm | 7.57 | 5.27 | Fine Ground | 2.631 | 120 | <3 | 0.28 | Zinc Selenide (ZnSe) | λ/10 @ 10.6μm | 40-20 | Protective Window | 8000 - 12000 | Crystal | Compliant | Compliant | View
50.8mm Dia. x 1mm Thickness, Uncoated, ZnSe Window | 39-400 | Protective as needed | 90 | 45.72 | 50.80 +0.0/-0.1 | 1.00 ±0.1 | Uncoated |  | 7.57 | 5.27 | Fine Ground | 2.631 | 120 | <3 | 0.28 | Zinc Selenide (ZnSe) | λ/10 @ 10.6μm | 40-20 | Protective Window | 600 - 18000 | Crystal | Compliant | Compliant | View
50.8mm Dia. x 1mm Thickness, 1.65-3μm Coated, ZnSe Window | 24-348 | Protective as needed | 90 | 45.72 | 50.80 +0.0/-0.1 | 1.00 ±0.1 | BBAR (1650-3000nm) | Ravg <1% @ 1650 - 3000nm Rabs <2% @ 1650 - 3000nm | 7.57 | 5.27 | Fine Ground | 2.631 | 120 | <1 | 0.28 | Zinc Selenide (ZnSe) | λ/10 @ 10.6μm | 40-20 | Protective Window | 1650 - 3000 |  | Compliant |  | View | Compliant
50.8mm Dia. x 1mm Thickness, 3-12μm Coated, ZnSe Window | 39-413 | Protective as needed | 90 | 45.72 | 50.80 +0.0/-0.1 | 1.00 ±0.1 | BBAR (3000-12000nm) | Ravg ≤3.0% @ 3 - 12μm | 7.57 | 5.27 | Fine Ground | 2.631 | 120 | <3 | 0.28 | Zinc Selenide (ZnSe) | λ/10 @ 10.6μm | 40-20 | Protective Window | 3000 - 12000 | Crystal | Compliant | Compliant | View
50.8mm Dia. x 1mm Thickness, 8-12μm Coated, ZnSe Window | 39-440 | Protective as needed | 90 | 45.72 | 50.80 +0.0/-0.1 | 1.00 ±0.1 | BBAR (8000-12000nm) | Ravg ≤0.5% @ 8 - 12μm | 7.57 | 5.27 | Fine Ground | 2.631 | 120 | <3 | 0.28 | Zinc Selenide (ZnSe) | λ/10 @ 10.6μm | 40-20 | Protective Window | 8000 - 12000 | Crystal | Compliant | Compliant | View
50.8mm Dia. x 2mm Thickness, Uncoated, ZnSe Window | 39-401 | Protective as needed | 90 | 45.72 | 50.80 +0.0/-0.1 | 2.00 ±0.1 | Uncoated |  | 7.57 | 5.27 | Fine Ground | 2.631 | 120 | <3 | 0.28 | Zinc Selenide (ZnSe) | λ/10 @ 10.6μm | 40-20 | Protective Window | 600 - 18000 | Crystal | Compliant | Compliant | View
50.8mm Dia. x 2mm Thickness, 1.65-3μm Coated, ZnSe Window | 24-349 | Protective as needed | 90 | 45.72 | 50.80 +0.0/-0.1 | 2.00 ±0.1 | BBAR (1650-3000nm) | Ravg <1% @ 1650 - 3000nm Rabs <2% @ 1650 - 3000nm | 7.57 | 5.27 | Fine Ground | 2.631 | 120 | <1 | 0.28 | Zinc Selenide (ZnSe) | λ/10 @ 10.6μm | 40-20 | Protective Window | 1650 - 3000 | Crystal | Compliant |  | View | Compliant
50.8mm Dia. x 2mm Thickness, 3-12μm Coated, ZnSe Window | 39-414 | Protective as needed | 90 | 45.72 | 50.80 +0.0/-0.1 | 2.00 ±0.1 | BBAR (3000-12000nm) | Ravg ≤3.0% @ 3 - 12μm | 7.57 | 5.27 | Fine Ground | 2.631 | 120 | <3 | 0.28 | Zinc Selenide (ZnSe) | λ/10 @ 10.6μm | 40-20 | Protective Window | 3000 - 12000 | Crystal | Compliant | Compliant | View
50.8mm Dia. x 2mm Thickness, 8-12μm Coated, ZnSe Window | 39-464 | Protective as needed | 90 | 45.72 | 50.80 +0.0/-0.1 | 2.00 ±0.1 | BBAR (8000-12000nm) | Ravg ≤0.5% @ 8 - 12μm | 7.57 | 5.27 | Fine Ground | 2.631 | 120 | <3 | 0.28 | Zinc Selenide (ZnSe) | λ/10 @ 10.6μm | 40-20 | Protective Window | 8000 - 12000 | Crystal | Compliant | Compliant | View
50.8mm Dia. x 3mm Thickness, Uncoated, ZnSe Window | 39-402 | Protective as needed | 90 | 45.72 | 50.80 +0.0/-0.1 | 3.00 ±0.1 | Uncoated |  | 7.57 | 5.27 | Fine Ground | 2.631 | 120 | <3 | 0.28 | Zinc Selenide (ZnSe) | λ/10 @ 10.6μm | 40-20 | Protective Window | 600 - 18000 | Crystal | Compliant | Compliant | View
50.8mm Dia. x 3mm Thickness, 1.65-3μm Coated, ZnSe Window | 24-350 | Protective as needed | 90 | 45.72 | 50.80 +0.0/-0.1 | 3.00 ±0.1 | BBAR (1650-3000nm) | Ravg <1% @ 1650 - 3000nm Rabs <2% @ 1650 - 3000nm | 7.57 | 5.27 | Fine Ground | 2.631 | 120 | <1 | 0.28 | Zinc Selenide (ZnSe) | λ/10 @ 10.6μm | 40-20 | Protective Window | 1650 - 3000 | Crystal | Compliant |  | View | Compliant
50.8mm Dia. x 3mm Thickness, 3-12μm Coated, ZnSe Window | 39-415 | Protective as needed | 90 | 45.72 | 50.80 +0.0/-0.1 | 3.00 ±0.1 | BBAR (3000-12000nm) | Ravg ≤3.0% @ 3 - 12μm | 7.57 | 5.27 | Fine Ground | 2.631 | 120 | <3 | 0.28 | Zinc Selenide (ZnSe) | λ/10 @ 10.6μm | 40-20 | Protective Window | 3000 - 12000 | Crystal | Compliant | Compliant | View
50.8mm Dia. x 3mm Thickness, 8-12μm Coated, ZnSe Window | 39-465 | Protective as needed | 90 | 45.72 | 50.80 +0.0/-0.1 | 3.00 ±0.1 | BBAR (8000-12000nm) | Ravg ≤0.5% @ 8 - 12μm | 7.57 | 5.27 | Fine Ground | 2.631 | 120 | <3 | 0.28 | Zinc Selenide (ZnSe) | λ/10 @ 10.6μm | 40-20 | Protective Window | 8000 - 12000 | Crystal | Compliant | Compliant | View
50.8mm Dia. x 5mm Thickness, Uncoated, ZnSe Window | 39-404 | Protective as needed | 90 | 45.72 | 50.80 +0.0/-0.1 | 5.00 ±0.1 | Uncoated |  | 7.57 | 5.27 | Fine Ground | 2.631 | 120 | <3 | 0.28 | Zinc Selenide (ZnSe) | λ/10 @ 10.6μm | 40-20 | Protective Window | 600 - 18000 | Crystal | Compliant | Compliant | View
50.8mm Dia. x 5mm Thickness, 1.65-3μm Coated, ZnSe Window | 24-351 | Protective as needed | 90 | 45.72 | 50.80 +0.0/-0.1 | 5.00 ±0.1 | BBAR (1650-3000nm) | Ravg <1% @ 1650 - 3000nm Rabs <2% @ 1650 - 3000nm | 7.57 | 5.27 | Fine Ground | 2.631 | 120 | <1 | 0.28 | Zinc Selenide (ZnSe) | λ/10 @ 10.6μm | 40-20 | Protective Window | 1650 - 3000 | Crystal | Compliant |  | View | Compliant
50.8mm Dia. x 5mm Thickness, 3-12μm Coated, ZnSe Window | 39-416 | Protective as needed | 90 | 45.72 | 50.80 +0.0/-0.1 | 5.00 ±0.1 | BBAR (3000-12000nm) | Ravg ≤3.0% @ 3 - 12μm | 7.57 | 5.27 | Fine Ground | 2.631 | 120 | <3 | 0.28 | Zinc Selenide (ZnSe) | λ/10 @ 10.6μm | 40-20 | Protective Window | 3000 - 12000 | Crystal | Compliant | Compliant | View
50.8mm Dia. x 5mm Thickness, 8-12μm Coated, ZnSe Window | 39-467 | Protective as needed | 90 | 45.72 | 50.80 +0.0/-0.1 | 5.00 ±0.1 | BBAR (8000-12000nm) | Ravg ≤0.5% @ 8 - 12μm | 7.57 | 5.27 | Fine Ground | 2.631 | 120 | <3 | 0.28 | Zinc Selenide (ZnSe) | λ/10 @ 10.6μm | 40-20 | Protective Window | 8000 - 12000 | Crystal | Compliant | Compliant | View
75mm Dia. x 6mm Thickness, Uncoated, ZnSe Window | 68-497 | Protective as needed | 90 | 67.50 | 75.00 +0.0/-0.1 | 6.00 ±0.1 | Uncoated |  | 7.57 | 5.27 | Fine Ground | 2.631 | 120 | <1 | 0.28 | Zinc Selenide (ZnSe) | λ/10 @ 10.6μm | 60-40 | Protective Window | 600 - 18000 | Crystal | Compliant | Compliant | View
75mm Dia. x 6mm Thickness, 1.65-3μm Coated, ZnSe Window | 24-352 | Protective as needed | 90 | 67.50 | 75.00 +0.0/-0.1 | 6.00 ±0.1 | BBAR (1650-3000nm) | Ravg <1% @ 1650 - 3000nm Rabs <2% @ 1650 - 3000nm | 7.57 | 5.27 | Fine Ground | 2.631 | 120 | <1 | 0.28 | Zinc Selenide (ZnSe) | λ/10 @ 10.6μm | 60-40 | Protective Window | 1650 - 3000 | Crystal | Compliant |  | View | Compliant
75mm Dia. x 6mm Thickness, 3-12μm Coated, ZnSe Window | 48-855 | Protective as needed | 90 | 67.50 | 75.00 +0.0/-0.1 | 6.00 ±0.1 | BBAR (3000-12000nm) | Ravg <5.0% @ 3 - 12μm | 7.57 | 5.27 | Fine Ground | 2.631 | 120 | <1 | 0.28 | Zinc Selenide (ZnSe) | λ/10 @ 10.6μm | 60-40 | Protective Window | 3000 - 12000 | Crystal | Compliant | Compliant | View
76.2mm Dia. x 6mm Thickness, Uncoated, ZnSe Window | 17-608 | Protective as needed | 90 | 68.60 | 76.20 +0.00/-0.10 | 6.00 ±0.1 | Uncoated |  | 7.57 | 5.27 | Fine Ground | 2.631 | 120 | <3 | 0.28 | Zinc Selenide (ZnSe) | λ/10 @ 10.6μm | 60-40 | Protective Window | 600 - 18000 | Crystal | Compliant | Compliant | View
76.2mm Dia. x 6mm Thickness, 1.65-3μm Coated, ZnSe Window | 24-353 | Protective as needed | 90 | 68.60 | 76.20 +0.0/-0.1 | 6.00 ±0.1 | BBAR (1650-3000nm) | Ravg <1% @ 1650 - 3000nm Rabs <2% @ 1650 - 3000nm | 7.57 | 5.27 | Fine Ground | 2.631 | 120 | <1 | 0.28 | Zinc Selenide (ZnSe) | λ/10 @ 10.6μm | 60-40 | Protective Window | 1650 - 3000 | Crystal | Compliant |  | View | Compliant
101.6mm Dia. x 6mm Thickness, Uncoated, ZnSe Window | 17-609 | Protective as needed | 90 | 91.40 | 101.60 +0.00/-0.10 | 6.00 ±0.1 | Uncoated |  | 7.57 | 5.27 | Fine Ground | 2.631 | 120 | <3 | 0.28 | Zinc Selenide (ZnSe) | λ/10 @ 10.6μm | 60-40 | Protective Window | 600 - 18000 | Crystal | Compliant | Compliant | View
127mm Dia. x 6mm Thickness, Uncoated, ZnSe Window | 17-610 | Protective as needed | 90 | 114.30 | 127.00 +0.00/-0.10 | 6.00 ±0.1 | Uncoated |  | 7.57 | 5.27 | Fine Ground | 2.631 | 120 | <3 | 0.28 | Zinc Selenide (ZnSe) | λ/10 @ 10.6μm | 60-40 | Protective Window | 600 - 18000 | Crystal | Compliant | Compliant | View